## Sheet1
Constant Values | Value | Units | Formula
Powder
Specific heat capacity [J/gK] | 1.65 | J/gK | const
Melting temperature [*C] | 184 | *C | const
Density [g/mm^3] | 0.00058 | g/mm^3 | const
Thermal conductivity [W/mK] | 0.7 | W/mK | const
Crystalline
Specific heat capacity [J/gK] | 1.65 | J/gK | const
Melting temperature [*C] | 184 | *C | const
Density [g/mm^3] | 0.00103 | g/mm^3 | const
Thermal conductivity [W/mK] | 0.7 | W/mK | const
Latent Heat of Fusion [J/g] | 245 | J/g | const
Parameters | Value | Units | Formula
Chamber
Build chamber temperature [*C] | 176 | *C | parameter
Temperature raise [*C] | 8 | *C | melting temperature [C deg] - chamber temperature [C deg]
Laser
Beam Diameter [mm] | 0.2 | mm | parameter
Layer height [mm] | 0.2 | mm | parameter
Feed Rate [mm/s] | 30 | mm/s | parameter
Instantaneous
Activated spot area [mm^2] | 0.0314159265 | mm^2 | (beam Diameter [mm] / 2)^2 * PI
Activated powder volume [mm^3] | 0.0062831853 | mm^3 | activated spot area [mm^2] * layer height [mm]
Activated powder volume mass [g] | 3.644247474e-06 | g | activated volume [mm^3] * density [g/mm^3]
Activated volume exposure [sec] | 0.006666667 | sec | beam Diameter [mm] / feed rate [mm/s]
Activated powder volume contact area [mm^2] | 0.1570796325 | mm^2 | activated spot area [mm^2] + (layer height [mm] * beam width [mm] * PI)
Depth of sinter below powder [mm] | 0.8 | mm | parameter
Volume Resintered [mm^3] | 0.0251327412 | mm^3 | activated spot area [mm^2] * layer height [mm]
Mass of resintered volume [g] | 2.588672e-05 | g | volume resintered [mm^3] * solid density [g/mm^3]
Heat Transfer(Instantaneous) | Value | Units | Formula
Powder
Heat required to melt activated powder volume [J] | 4.810407e-05 | J | specific heat capacity [kJ/kgK] * temperature raise [K] * activated volume mass [g] / 1000 [g/kg] * 1000 [J/kJ]
Heat losses due to thermal conductivity [W] | 0.00439822971 | W | thermal conductivity [W/mk] * [1m/1000mm] * required temperature delta [K] * (activated volume contact area [mm^2]) / (layer height [mm])
Is the area right in this? I'm not sure if I should use the instantaneous area or the area sintered over one second. Pretty sure this is the correct way.
Heat required for remelt up to Tm [J] | 0.0003417047 | J | mass of resintered volume(g) * specific heat (J/gK) * change in temperature (K)
Latent heat required for remelt at Tm [J] | 0.006342247 | J | Heat of fusion(J/g) * mass of resintered volume (g)
Heat required for solid remelt [J] | 0.006683952 | J | Heat required for remelt up to Tm(J) + Heat required for remelt at Tm(J)
Power | Value | Units | Formula
Powder
Power required to sinter activated powdered volume [W] | 0.007263714 | W | heat required to melt activated volume [J] / activated volume exposure [s] + heat losses due to thermal conductivity [W]
Crystalline | This portion calculates the energy it takes to remelt portion underneath powdered layer. It will be assumed it is the same temperature as the build chamber and has to overcome latent heat of fusion. Depth of melt should be varied.
Power required to remelt solidified region [W] | 1.002593 | W | Heat required for solid remelt (J) / Activated volume exposure(sec)
Specified Laser Power
Total power required by laser [W] | 1.009857 | W | Power required to remelt solidified region(W) + Power required to sinter activated powdered volume(W)
Using Energy Density | Energy density experimental data available in source []. Experimentation shows optimum mechanical properties at an approximate energy density of 0.022 J/mm^2. This is used as a check for calculated values obtained from heat transfer calculations with the parameters shown below.
Energy density, ED [J/mm^2] | 0.022 | J/mm^2 | parameter
Laser beam speed, LS [mm/s] | 30 | mm/s | referenced parameter
Scan spacing, SS [mm] | 1 | mm | powder layer [mm] + solid resinter depth [mm]
Laser power, LP [W] | 0.66 | W | ED [J/mm^2] * LS [mm/s] * SS [mm]
Sources

## Sheet2
Specs per second | Not sure if this is necessary. I will go through for instantaneous first and go back and verify with per second specs
Mass sintered per sec [kg/s] | 6.96e-07 | kg/s | volume sintered [mm^3/s] * density [g/mm^3] / 1000g*1kg
Volume sintered per sec, mm^3/s | 1.2 | mm^3/s | feed rate [mm/s] * beam diameter [mm] * layer height [mm]
Heat required to melt sintered volume per sec, J/s | 0.0091872 | J/s | spec heat cap [kJ/kgK] *mass sintered/sec [kg/s] * temp raise [K] * 1000 J/kJ
Heat losses due to thermal conductivity per sec, J/s | 7.84e-07 | J/s | thermal conductivity [W/mk] * required temperature delta [K] * (sintered area surface per sec [mm^2]) / 1000^2 [mm^2/m^2]
Total power required to sinter activated volume [W] | 0.009187984 | W | Pointless now, keeping in for possible use later. See specs per second note.